## Sheet2
sample | Z | L(mm) | v | R(mm) | t | R/t | L/R | E | Y | w/t | experimental data | Plastic Buckling Load |  | Elastic Buckling Load | KDF | KDF_pl
S1-89 | 169.8 | 89 | 0.3 | 44.5 | 1 | 44.5 | 2 | 206490 | 339.36 | 0.2 | 99.4071094 | 94.88565 | 0.3476174 | 785.2312 | 0.126596 | 1.047652
S2-89 | [9 empty] | 0.69 | 97.02407813 |  |  |  | 0.1235612 | 1.022537
S3-89 | [9 empty] | 0.5 | 101.867 |  |  |  | 0.1297286 | 1.073576
S4-89 | [9 empty] | 0.49 | 104.6683 |  |  |  | 0.1332962 | 1.1031
S5-89 | [9 empty] | 0.55 | 104.6839 |  |  |  | 0.133316 | 1.103264
sample | Z | L(mm) | v | R(mm) | t | R/t | L/R | E | Y | w/t | experimental data | Plastic Buckling Load |  | Elastic Buckling Load | KDF | KDF_pl
S1-178 | 679.2 | 178 | 0.3 | 44.5 | 1 | 44.5 | 4 | 206490 | 339.36 | 0.51 | 80.27165625 | 94.88565 | 0.3476174 | 785.2312 | 0.1022268 | 0.8459831
S2-178 | [9 empty] | 0.38 | 106.7867 |  |  |  | 0.135994 | 1.125425
S3-178 | [9 empty] | 0.33 | 108.841 |  |  |  | 0.1386101 | 1.147075
S4-178 | [9 empty] | 0.78 | 107.3298 |  |  |  | 0.1366856 | 1.131149
S5-178 | [9 empty] | 0.67 | 96.16575 |  |  |  | 0.1224681 | 1.013491